## source
https://www.tibtech.com/conductivite.php?lang=en_US

## summary
TIBTECH innovations logo | Electric conductivity (10.E6 Siemens/m) | Electric resistivity (10.E-8 Ohms.m) | Thermal conductivity (W/m.K) | Thermal expansion factor 10E-6(K-1) de 0 à 100°C | Density (g/cm3) | Melting or deterioration temperature (°C)
Silver | 62.1 | 1.6 | 420 | 19.1 | 10.5 | 961
Copper | 58.7 | 1.7 | 386 | 17 | 8.9 | 1083
Gold | 44.2 | 2.3 | 317 | 14.1 | 19.4 | 1064
Aluminium | 36.9 | 2.7 | 237 | 23.5 | 2.7 | 660
Molybdenum | 18.7 | 5.34 | 138 | 4.8 | 10.2 | 2623
Zinc | 16.6 | 6 | 116 | 31 | 7.1 | 419
Lithium | 10.8 | 9.3 | 84.7 | 56 | 0.54 | 181
Brass | 15.9 | 6.3 | 150 | 20 | 8.5 | 900
Nickel | 14.3 | 7 | 91 | 13.3 | 8.8 | 1455
Steel | 10.1 | 9.9 | 80 | 12.1 | 7.9 | 1528
Palladium | 9.5 | 10.5 | 72 | 11 | 12 | 1555
Platinium | 9.3 | 10.8 | 107 | 9 | 21.4 | 1772
Tungsten | 8.9 | 11.2 | 174 | 4.5 | 19.3 | 3422
Tin | 8.7 | 11.5 | 67 | 23.5 | 7.3 | 232
Bronze 67Cu33Sn | 7.4 | 13.5 | 85 | 17 | 8.8 | 1040
Carbone steel | 5.9 | 16.9 | 54 | 12 | 7.7 | 1400
Carbone | 5.9 | 16.9 | 129 | 0.2 | 1.8 | 2500
Lead | 4.7 | 21.3 | 35 | 29 | 11.3 | 327
Titanium | 2.4 | 41.7 | 21 | 8.9 | 4.5 | 1668
Stainless steel 316L EN1.4404 | 1.32 | 76 | 15 | 16.5 | 7.9 | 1535
Stainless steel 304 EN1.4301 | 1.37 | 73 | 16.3 | 16.5 | 7.9 | 1450
Stainless steel 310 EN1.4841 | 1.28 | 78 | 14.2 | 17 | 7.75 | 2650
Mercury | 1.1 | 90.9 | 8 | 61 | 13.5 | -39
FeCrAl | 0.74 | 134 | 16 | 11.1 | 7.2 | -1440

## THE DATA
Metal | Conductivity
Silver | 62.1
Copper | 58.7
Gold | 44.2
Aluminium | 36.9
Molybdenum | 18.7
Zinc | 16.6
Lithium | 10.8
Brass | 15.9
Nickel | 14.3
Steel | 10.1
Palladium | 9.5
Platinium | 9.3
Tungsten | 8.9
Tin | 8.7
Bronze 67Cu33Sn | 7.4
Carbone steel | 5.9
Carbone | 5.9
Lead | 4.7
Titanium | 2.4
Stainless steel 316L EN1.4404 | 1.32
Stainless steel 304 EN1.4301 | 1.37
Stainless steel 310 EN1.4841 | 1.28
Mercury | 1.1
FeCrAl | 0.74